## TAMU_112023
SEUSS details, Extract from SEUSS logs post tests with TBD python script, future logger tool | [9 empty] | Pre-Run Test Data |  |  | Post Pause/Run Data
Run number | Run start date and time | Run Stop | Duration of the run | Selected beam | Effective LET (MeVcm2/mg) | Effective fluence (ions/cm2) | Average flux (ions/(cm2s)) | PCB - DUT | DUT Thickness (um) | Test Mode | Pre-Run Notes | Main Rail (12V) I (A) | Pause # | Pause Notes | Pause Valid? | Run Accumulated Fluence (ions/cm2) | Flunece Check | Pause Fluence (ions/cm2) | Requested Flus | Highest Observed 12V Rail Current I (A) | SEFI Type | Mitigation Applied end of Pause | Run Notes/ Mitigation Steps | Valid for DSEE | DUT DSEE Observed? | Valid for SEU | SEU Count (16-bit word errors) | Stuck bits | Valid for SEE | SEFI Description | Device SEFI
1 | 2023-11-12 17:57 | 2023-11-12 18:41 | 00:44:50 (+ 0 days) | 15.0 MeV/u 63Cu @ K500 | 24.6 | 100600 | 988 | 120000A | 64.14778 | L1 Static | Low airflow for cooling | N/A | 1 | Pausing to get upset numbers | 1 | 49900 | PAUSE | 49900 | 1000 | N/A | APU marked "in-use" | Card reboot | Saw lots of bit flips, re-writing caused the APU to lockup Not sure if this is normal or radiation induced behavior, rebooting the card and re-running the L1 static to see if any errors are persistent. All good after reboot and data load | 1 | 0 | 1 | 3055 | 0 | 1 | APU lockup | ??
1 | 2023-11-12 17:57 | 2023-11-12 18:41 | 00:44:50 (+ 0 days) | 15.0 MeV/u 63Cu @ K500 | 24.6 | 100600 | 988 | 120000A | 64.14778 | L1 Static |  | N/A | 2 | Pausing to get upset numbers | 1 | 101000 | PASS | 51100 | 1000 | N/A | APU marked "in-use" | Server reboot | Saw same lockup. This time able to reload before quitting the hanging. Rebooting card and trying the same sequence outside of radiation to confirm the test sequence. Reboot taking too long, trying a full machine reboot instead | 1 | 0 | 1 | 3237 | 0 | 1 | APU lockup | ??
2 | 2023-11-12 18:44 | 2023-11-12 18:56 | 00:12:01 (+ 0 days) | 15.0 MeV/u 63Cu @ K500 | 24.6 | 100200 | 1002 | 120000A | 64.14778 | MMB Static | 458751 errors present to start from the test SW issue, trying anyway to see if we see any flips | N/A | 1 |  | 1 | 50300 | PAUSE | 50300 | 1000 | N/A |  |  | Didn't hang after quitting this time | 1 | 0 | 1 | TBD | 0 | 1 |  | 0
2 | 2023-11-12 18:44 | 2023-11-12 18:56 | 00:12:01 (+ 0 days) | 15.0 MeV/u 63Cu @ K500 | 24.6 | 100200 | 1002 | 120000A | 64.14778 | MMB Static | 458751 errors present to start from the test SW issue, trying anyway to see if we see any flips | N/A | 2 |  | 1 | 100000 | PASS | 49700 | 1000 | N/A |  |  | Didn't hang after quitting this time | 1 | 0 | 1 | TBD | 0 | 1 |  | 0
3 | 2023-11-12 19:03 | 2023-11-12 19:14 | 00:10:28 (+ 0 days) | 15.0 MeV/u 63Cu @ K500 | 24.6 | 4030 | 912.5 | 120000A | 64.14778 | L1 Dynamic Read |  | N/A | 1 | Invalidating this pause as the error count was not presistent | 0 | 4030 | PASS | 4030 | 1000 | N/A |  |  | Saw a bunch on transient data errors in the read path, unclear why nothing persistent. Diego changed the code to remove the error counter clear and we will try again. | 1 | 0 | 0 |  | 0 | 0 |  | 0
4 | 2023-11-12 19:21 | 2023-11-12 19:31 | 00:09:51 (+ 0 days) | 15.0 MeV/u 63Cu @ K500 | 24.6 | 8117 | 956.8 | 120000A | 64.14778 | L1 Dynamic Read |  | N/A | 1 |  | 1 | 8120 | PASS | 8120 | 1000 | N/A |  |  |  | 1 | 0 | 1 | 596 | 0 | 1 |  | 0
5 | 2023-11-12 19:51 | 2023-11-12 20:16 | 00:25:50 (+ 0 days) | 15.0 MeV/u 63Cu @ K500 | 24.6 | 219500 | 975.1 | 120000A | 64.14778 | L1 Dynamic Read |  | N/A | 1 |  | 1 | 50400 | PAUSE | 50400 | 1000 | N/A |  |  |  | 1 | 0 | 1 | 3068 | 0 | 1 |  | 0
5 | 2023-11-12 19:51 | 2023-11-12 20:16 | 00:25:50 (+ 0 days) | 15.0 MeV/u 63Cu @ K500 | 24.6 | 219500 | 975.1 | 120000A | 64.14778 | L1 Dynamic Read |  | N/A | 2 |  | 1 | 90400 | PAUSE | 40000 | 1000 | N/A | APU task failed | Card reboot | Comm failure between device and host, interesting error message for Deigo | 1 | 0 | 0 |  | 0 | 1 |  | 1
5 | 2023-11-12 19:51 | 2023-11-12 20:16 | 00:25:50 (+ 0 days) | 15.0 MeV/u 63Cu @ K500 | 24.6 | 219500 | 975.1 | 120000A | 64.14778 | L1 Dynamic Read |  | N/A | 3 |  | 1 | 148000 | PAUSE | 57600 | 1000 | N/A | APU task failed | Card reboot | Comm failure between device and host, interesting error message for Deigo | 1 | 0 | 0 |  | 0 | 1 |  | 1
5 | 2023-11-12 19:51 | 2023-11-12 20:16 | 00:25:50 (+ 0 days) | 15.0 MeV/u 63Cu @ K500 | 24.6 | 219500 | 975.1 | 120000A | 64.14778 | L1 Dynamic Read |  | N/A | 4 |  | 1 | 218000 | PAUSE | 70000 | 1000 | N/A | APU task failed | Full power cycle | Comm failure between device and host, interesting error message for Deigo | 1 | 0 | 0 |  | 0 | 1 |  | 1
5 | 2023-11-12 19:51 | 2023-11-12 20:16 | 00:25:50 (+ 0 days) | 15.0 MeV/u 63Cu @ K500 | 24.6 | 219500 | 975.1 | 120000A | 64.14778 | L1 Dynamic Read |  | N/A | 5 |  | 0 | 219000 | PASS | 1000 | 1000 | N/A |  |  | Not ready to run, reboot not effective from last pause | 1 |  | 0 |  | 0 | 0 |  | 0
6 | 2023-11-12 20:31 | 2023-11-12 20:37 | 00:05:18 (+ 0 days) | 15.0 MeV/u 63Cu @ K500 | 24.6 | 60060 | 1074 | 120000A | 64.14778 | L1 Dynamic Read | Turntable got set back to 0 which caused the fluence to be off. Used flux and time to calculate | N/A | 1 |  | 1 | 307145.742 | ERROR | 307145.742 | 1000 | N/A | APU task failed | Server reboot | Didn't reboot, trying a server reboot instead of full power cycle | 1 | 0 | 0 |  | 0 | 1 |  | 1
7 | 2023-11-12 20:45 | 2023-11-12 20:46 | 00:01:09 (+ 0 days) | 15.0 MeV/u 63Cu @ K500 | 24.6 | 49150 | 1120 | 120000A | 64.14778 | L1 Dynamic Read |  | N/A | 1 |  | 1 | 49100 | PASS | 49100 | 1000 | N/A | APU task failed | Card reboot | Comm failure between device and host, interesting error message for Deigo | 1 | 0 | 0 |  | 0 | 1 |  | 1
8 | 2023-11-12 20:51 | 2023-11-12 21:09 | 00:17:28 (+ 0 days) | 15.0 MeV/u 63Cu @ K500 | 24.6 | 67540 | 1106 | 120000A | 64.14778 | MMB Dynamic Read |  | N/A | 1 |  | 1 | 49400 | PAUSE | 49400 | 1000 | N/A | Big error SEFI, diag failure | Card reboot | Saw a big jump in errors right at the end so not valid for SEU, failed dev diagnostic, 3264 errors stuck after restarting the test, rebooting card to see if it recovers, back to happy after reboot | 1 | 0 | 0 | 2930 | 0 | 1 |  | 1
8 | 2023-11-12 20:51 | 2023-11-12 21:09 | 00:17:28 (+ 0 days) | 15.0 MeV/u 63Cu @ K500 | 24.6 | 67540 | 1106 | 120000A | 64.14778 | MMB Dynamic Read |  | N/A | 2 |  | 1 | 67500 | PASS | 18100 | 1000 | N/A | Big error SEFI, diag failure | Card reboot | Saw a big jump in errors right at the end so not valid for SEU, failed dev diagnostic, 3264 errors stuck after restarting the test, rebooting card to see if it recovers, back to happy after reboot | 1 | 0 | 0 | 1152 | 0 | 1 |  | 1
9 | 2023-11-12 21:17 | 2023-11-12 21:40 | 00:22:38 (+ 0 days) | 15.0 MeV/u 63Cu @ K500 | 24.6 | 475900 | 1063 | 120000A | 64.14778 | MMB Dynamic Read | Changed to log after each iteration | N/A | 1 | Pausing to get upset numbers | 1 | 30600 | PAUSE | 30600 | 1000 | N/A |  |  |  | 1 |  | 1 | 2112 | 0 | 1 |  | 0
9 | 2023-11-12 21:17 | 2023-11-12 21:40 | 00:22:38 (+ 0 days) | 15.0 MeV/u 63Cu @ K500 | 24.6 | 475900 | 1063 | 120000A | 64.14778 | MMB Dynamic Read |  | N/A | 2 |  | 1 | 110000 | PAUSE | 79400 | 1000 | N/A | APU task failed | Card reboot | Similar to the L1 dyn SEFI, didn't see the large error step this time | 1 | 0 | 0 |  | 0 | 1 |  | 1
9 | 2023-11-12 21:17 | 2023-11-12 21:40 | 00:22:38 (+ 0 days) | 15.0 MeV/u 63Cu @ K500 | 24.6 | 475900 | 1063 | 120000A | 64.14778 | MMB Dynamic Read |  | N/A | 3 |  | 1 | 234000 | PAUSE | 124000 | 1000 | N/A |  |  |  | 1 |  | 1 | 10323 | 0 | 1 |  | 0
9 | 2023-11-12 21:17 | 2023-11-12 21:40 | 00:22:38 (+ 0 days) | 15.0 MeV/u 63Cu @ K500 | 24.6 | 475900 | 1063 | 120000A | 64.14778 | MMB Dynamic Read |  | N/A | 4 |  | 1 | 476000 | PASS | 242000 | 1000 | N/A | APU task failed | Server reboot | Similar to the L1 dyn SEFI, didn't see the large error step this time, saw a weird exception, crad reboot wouldn't work, trying server reboot, did not fully restore, | 1 | 0 | 0 |  | 0 | 1 |  | 1
10 | 2023-11-12 21:53 | 2023-11-12 22:01 | 00:07:47 (+ 0 days) | 15.0 MeV/u 63Cu @ K500 | 24.6 | 353100 | 1201 | 120000A | 64.14778 | MMB Dynamic Read |  | N/A | 1 |  | 1 | 353000 | PASS | 353000 | 1000 | N/A | Big error SEFI, diag failure | Full power cycle | Saw a biggish error jump, device error reported after stopping the test to see, trying card reboot, still broke, trying server reboot, still bad, full power cycle and happy | 1 | 0 | 0 |  | 0 | 1 |  | 1
11 | 2023-11-12 22:18 | 2023-11-12 22:41 | 00:22:55 (+ 0 days) | 15.0 MeV/u 63Cu @ K500 | 24.6 | 24630 | 437.3 | 120000A | 64.14778 | GXLB (KNN) |  | N/A | 1 |  | 1 | 3990 | PAUSE | 3990 | 1000 | N/A | Hang | Self Recover | Saw a long hiccup, but then it recovered on its own | 1 | 0 | 0 |  | 0 | 0 |  | 1
11 | 2023-11-12 22:18 | 2023-11-12 22:41 | 00:22:55 (+ 0 days) | 15.0 MeV/u 63Cu @ K500 | 24.6 | 24630 | 437.3 | 120000A | 64.14778 | GXLB (KNN) |  | N/A | 2 |  | 1 | 8630 | PAUSE | 4640 | 1000 | N/A | Hang | Card reboot | Similar to last pause, not recovering on its own though, stopped but looks like it locked up, trying card reboot, looks like we're back | 1 | 0 | 0 |  | 0 | 0 |  | 1
11 | 2023-11-12 22:18 | 2023-11-12 22:41 | 00:22:55 (+ 0 days) | 15.0 MeV/u 63Cu @ K500 | 24.6 | 24630 | 437.3 | 120000A | 64.14778 | GXLB (KNN) |  | N/A | 3 | Dropping flux mid run | 1 | 24200 | PAUSE | 15570 | 100 | N/A | Hang | Card reboot | Similar to last pause, not recovering on its own though, stopped but looks like it locked up, trying card reboot, looks like we're back | 1 | 0 | 0 |  | 0 | 0 |  | 1
11 | 2023-11-12 22:18 | 2023-11-12 22:41 | 00:22:55 (+ 0 days) | 15.0 MeV/u 63Cu @ K500 | 24.6 | 24630 | 437.3 | 120000A | 64.14778 | GXLB (KNN) |  | N/A | 4 |  | 1 | 24600 | PASS | 400 | 100 | N/A | Hang | Card reboot | Similar to last pause, not recovering on its own though, stopped but looks like it locked up, trying card reboot, looks like we're back | 1 | 0 | 0 |  | 0 | 0 |  | 1
12 | 2023-11-12 22:45 | 2023-11-12 23:02 | 00:16:29 (+ 0 days) | 15.0 MeV/u 63Cu @ K500 | 24.6 | 987.9 | 39.51 | 120000A | 64.14778 | GXLB (KNN) |  | N/A | 1 |  | 1 | 865 | PAUSE | 865 | 50 | N/A | Runtime error | Card reboot | Seems like it's running fast, seeing a runtime error but Diego thinks it's okay, checking to see if it's all good. Dev diag failed again, | 1 | 0 | 0 |  | 0 | 1 |  | 1
12 | 2023-11-12 22:45 | 2023-11-12 23:02 | 00:16:29 (+ 0 days) | 15.0 MeV/u 63Cu @ K500 | 24.6 | 987.9 | 39.51 | 120000A | 64.14778 | GXLB (KNN) |  | N/A | 2 |  | 1 | 988 | PAUSE | 123 | 50 | N/A | Hang | Card reboot | Similar hang like before | 1 | 0 | 0 |  | 0 | 1 |  | 1
12 | 2023-11-12 22:45 | 2023-11-12 23:02 | 00:16:29 (+ 0 days) | 15.0 MeV/u 63Cu @ K500 | 24.6 | 987.9 | 39.51 | 120000A | 64.14778 | GXLB (KNN) |  | N/A | 3 |  | 1 | 988.1 | PASS | 0.1 | 500 | N/A |  |  | Beam issues, no beam present | 0 |  | 0 |  | 0 | 0
13 | 2023-11-12 23:58 | 2023-11-12 23:59 | 00:00:56 (+ 0 days) | 15.0 MeV/u 40Ar @ K500 | 9.75 | 100700 | 10690 | 120000A | 64.14778 | L1 Static |  | N/A | 1 |  | 1 | 101000 | PASS | 101000 | 10000 | N/A | APU marked "in-use" | Server reboot | Tried card reboot and failed trying server reboot | 1 | 0 | 1 | 3319 | 0 | 1 |  | ??
14 | 2023-11-13 00:12 | 2023-11-13 00:14 | 00:01:42 (+ 0 days) | 15.0 MeV/u 40Ar @ K500 | 9.75 | 106400 | 10450 | 120000A | 64.14778 | MMB Static |  | N/A | 1 |  | 1 | 106000 | PASS | 106000 | 10000 | N/A | APU marked "in-use" | Server reboot | Will post process SBU | 1 | 0 | 1 | TBD | 0 | 1 |  | 0
15 | 2023-11-13 00:19 | 2023-11-13 00:20 | 00:00:50 (+ 0 days) | 15.0 MeV/u 40Ar @ K500 | 9.75 | 1512 | 434.1 | 120000A | 64.14778 | GXLB (KNN) |  | N/A | 1 |  | 1 | 1510 | PASS | 1510 | 500 | N/A | Hang | Card reboot | Similar to last pause, not recovering on its own though, stopped but looks like it locked up, trying card reboot, looks like we're back | 1 | 0 | 0 |  | 0 | 1 |  | 1
16 | 2023-11-13 00:22 | 2023-11-13 00:59 | 00:36:23 (+ 0 days) | 15.0 MeV/u 40Ar @ K500 | 9.75 | 3858 | 46.94 | 120000A | 64.14778 | GXLB (KNN) |  | N/A | 1 | Dropping flux to 5e1 | 1 | 203 | PAUSE | 203 | 50 | N/A | Hang | Card reboot | Similar to last pause, not recovering on its own though, stopped but looks like it locked up, trying card reboot, looks like we're back | 1 | 0 | 0 |  | 0 | 1 |  | 1
16 | 2023-11-13 00:22 | 2023-11-13 00:59 | 00:36:23 (+ 0 days) | 15.0 MeV/u 40Ar @ K500 | 9.75 | 3858 | 46.94 | 120000A | 64.14778 | GXLB (KNN) |  | N/A | 2 |  | 1 | 577 | PAUSE | 374 | 50 | N/A | KNN Test Fail | Card reboot | Saw a "Test Failed" message. Waiting ofr it to finish and spit out logs. Failed for a mismatch in distances, dev diag passed after finishing the test, BUT Test failed is persisting, rebooting card to clear, that worked | 1 | 0 | 0 |  | 0 | 1 |  | 1
16 | 2023-11-13 00:22 | 2023-11-13 00:59 | 00:36:23 (+ 0 days) | 15.0 MeV/u 40Ar @ K500 | 9.75 | 3858 | 46.94 | 120000A | 64.14778 | GXLB (KNN) |  | N/A | 3 |  | 1 | 882 | PAUSE | 305 | 50 | N/A | KNN Test Fail | Card reboot | Saw a "Test Failed" message. Waiting ofr it to finish and spit out logs. Failed for a mismatch in distances, dev diag failed after finishing the test, BUT Test failed is persisting, rebooting card to clear, that worked | 1 | 0 | 0 |  | 0 | 1 |  | 1
16 | 2023-11-13 00:22 | 2023-11-13 00:59 | 00:36:23 (+ 0 days) | 15.0 MeV/u 40Ar @ K500 | 9.75 | 3858 | 46.94 | 120000A | 64.14778 | GXLB (KNN) |  | N/A | 4 |  | 1 | 1110 | PAUSE | 228 | 50 | N/A | KNN Test Fail | Card reboot | Saw a "Test Failed" message. Waiting ofr it to finish and spit out logs. Failed for a mismatch in distances, dev diag failed after finishing the test, BUT Test failed is persisting, rebooting card to clear, that worked | 1 | 0 | 0 |  | 0 | 1 |  | 1
16 | 2023-11-13 00:22 | 2023-11-13 00:59 | 00:36:23 (+ 0 days) | 15.0 MeV/u 40Ar @ K500 | 9.75 | 3858 | 46.94 | 120000A | 64.14778 | GXLB (KNN) |  | N/A | 5 | Ignoring test fail and running until hang | 1 | 2170 | PAUSE | 1060 | 50 | N/A | Hang | Card reboot | Similar to last pause, not recovering on its own though, stopped but looks like it locked up, trying card reboot, looks like we're back | 1 | 0 | 0 |  | 0 | 1 |  | 1
16 | 2023-11-13 00:22 | 2023-11-13 00:59 | 00:36:23 (+ 0 days) | 15.0 MeV/u 40Ar @ K500 | 9.75 | 3858 | 46.94 | 120000A | 64.14778 | GXLB (KNN) |  | N/A | 6 |  | 1 | 3230 | PAUSE | 1060 | 50 | N/A | Hang | Card reboot | Similar to last pause, not recovering on its own though, stopped but looks like it locked up, trying card reboot, looks like we're back | 1 | 0 | 0 |  | 0 | 1 |  | 1
16 | 2023-11-13 00:22 | 2023-11-13 00:59 | 00:36:23 (+ 0 days) | 15.0 MeV/u 40Ar @ K500 | 9.75 | 3858 | 46.94 | 120000A | 64.14778 | GXLB (KNN) |  | N/A | 7 |  | 1 | 3590 | PAUSE | 360 | 50 | N/A | Runtime error | Card reboot | Seems like it's running fast, seeing a runtime error but Diego thinks it's okay, checking to see if it's all good. Dev diag passed, card reboot to clear, | 1 | 0 | 0 |  | 0 | 1 |  | 1
16 | 2023-11-13 00:22 | 2023-11-13 00:59 | 00:36:23 (+ 0 days) | 15.0 MeV/u 40Ar @ K500 | 9.75 | 3858 | 46.94 | 120000A | 64.14778 | GXLB (KNN) |  | N/A | 8 |  | 1 | 3710 | PAUSE | 120 | 50 | N/A | Hang | Card reboot | Similar to last pause, not recovering on its own though, stopped but looks like it locked up, trying card reboot, looks like we're back | 1 | 0 | 0 |  | 0 | 1 |  | 1
16 | 2023-11-13 00:22 | 2023-11-13 00:59 | 00:36:23 (+ 0 days) | 15.0 MeV/u 40Ar @ K500 | 9.75 | 3858 | 46.94 | 120000A | 64.14778 | GXLB (KNN) |  | N/A | 9 |  | 1 | 3860 | PASS | 150 | 50 | N/A | Hang | Card reboot | Similar to last pause, not recovering on its own though, stopped but looks like it locked up, trying card reboot, looks like we're back | 1 | 0 | 0 |  | 0 | 1 |  | 1
17 | 2023-11-13 01:14 | 2023-11-13 01:15 | 00:01:20 (+ 0 days) | 15.0 MeV/u 20Ne @ K500 | 3.05 | 111200 | 11580 | 120000A | 64.14778 | L1 Static |  | N/A | 1 | Pausing to get upset numbers | 1 | 111000 | PASS | 111000 | 10000 | N/A |  | Card reboot | Failed diag | 1 | 0 | 1 | 1658 | 0 | 1 |  | ??
18 | 2023-11-13 01:17 | 2023-11-13 01:18 | 00:01:00 (+ 0 days) | 15.0 MeV/u 20Ne @ K500 | 3.05 | 103000 | 11610 | 120000A | 64.14778 | MMB Static |  | N/A | 1 |  | 1 | 103000 | PASS | 103000 | 10000 | N/A |  |  | Will post process SBU | 1 | 0 | 1 | TBD | 0 | 1 |  | 0
19 | 2023-11-13 01:24 | 2023-11-13 01:57 | 00:33:29 (+ 0 days) | 15.0 MeV/u 20Ne @ K500 | 3.05 | 4142 | 52.12 | 120000A | 64.14778 | GXLB (KNN) |  | N/A | 1 |  | 1 | 157 | PAUSE | 157 | 50 | N/A | Hang | Card reboot | Similar to last pause, not recovering on its own though, stopped but looks like it locked up, trying card reboot, looks like we're back | 1 | 0 | 0 |  | 0 | 1 |  | 1
19 | 2023-11-13 01:24 | 2023-11-13 01:57 | 00:33:29 (+ 0 days) | 15.0 MeV/u 20Ne @ K500 | 3.05 | 4142 | 52.12 | 120000A | 64.14778 | GXLB (KNN) |  | N/A | 2 |  | 1 | 1680 | PAUSE | 1523 | 50 | N/A | Runtime error | Card reboot | Seems like it's running fast, seeing a runtime error but Diego thinks it's okay, checking to see if it's all good. Dev diag passed, card reboot to clear, | 1 | 0 | 0 |  | 0 | 1 |  | 1
19 | 2023-11-13 01:24 | 2023-11-13 01:57 | 00:33:29 (+ 0 days) | 15.0 MeV/u 20Ne @ K500 | 3.05 | 4142 | 52.12 | 120000A | 64.14778 | GXLB (KNN) |  | N/A | 3 |  | 1 | 2410 | PAUSE | 730 | 50 | N/A | Runtime error | Card reboot | Seems like it's running fast, seeing a runtime error but Diego thinks it's okay, checking to see if it's all good. Dev diag passed, card reboot to clear, | 1 | 0 | 0 |  | 0 | 1 |  | 1
19 | 2023-11-13 01:24 | 2023-11-13 01:57 | 00:33:29 (+ 0 days) | 15.0 MeV/u 20Ne @ K500 | 3.05 | 4142 | 52.12 | 120000A | 64.14778 | GXLB (KNN) |  | N/A | 4 |  | 1 | 2670 | PAUSE | 260 | 50 | N/A | Hang | Card reboot | Saw a mismatch in distance shortly followed by a hang, no diag, card reboot | 1 | 0 | 0 |  | 0 | 1 |  | 1
19 | 2023-11-13 01:24 | 2023-11-13 01:57 | 00:33:29 (+ 0 days) | 15.0 MeV/u 20Ne @ K500 | 3.05 | 4142 | 52.12 | 120000A | 64.14778 | GXLB (KNN) |  | N/A | 5 |  | 1 | 3090 | PAUSE | 420 | 50 | N/A | KNN Test Fail | Card reboot | Saw a "Test Failed" message. Waiting ofr it to finish and spit out logs. Failed for a mismatch in distances, dev diag passed after finishing the test, BUT Test failed is persisting, rebooting card to clear, that worked | 1 | 0 | 0 |  | 0 | 1 |  | 1
19 | 2023-11-13 01:24 | 2023-11-13 01:57 | 00:33:29 (+ 0 days) | 15.0 MeV/u 20Ne @ K500 | 3.05 | 4142 | 52.12 | 120000A | 64.14778 | GXLB (KNN) |  | N/A | 6 |  | 1 | 3840 | PAUSE | 750 | 50 | N/A | Hang | Card reboot | Saw a single iterartion fail, let it ride then saw a hang, no diag, card reboot | 1 | 0 | 0 |  | 0 | 1 |  | 1
19 | 2023-11-13 01:24 | 2023-11-13 01:57 | 00:33:29 (+ 0 days) | 15.0 MeV/u 20Ne @ K500 | 3.05 | 4142 | 52.12 | 120000A | 64.14778 | GXLB (KNN) |  | N/A | 7 |  | 1 | 3920 | PAUSE | 80 | 50 | N/A | Hang | Card reboot | Saw a single iterartion fail, let it ride then saw a hang, no diag, card reboot | 1 | 0 | 0 |  | 0 | 1 |  | 1
19 | 2023-11-13 01:24 | 2023-11-13 01:57 | 00:33:29 (+ 0 days) | 15.0 MeV/u 20Ne @ K500 | 3.05 | 4142 | 52.12 | 120000A | 64.14778 | GXLB (KNN) |  | N/A | 8 |  | 1 | 4140 | PASS | 220 | 50 | N/A | Hang | Card reboot | Saw a single iterartion fail, let it ride then saw a hang, no diag, card reboot | 1 | 0 | 0 |  | 0 | 1 |  | 1
20 | 2023-11-13 02:41 | 2023-11-13 02:43 | 00:01:29 (+ 0 days) | 15.0 MeV/u 14N @ K500 | 1.43 | 107500 | 11540 | 120000A | 64.14778 | L1 Static |  | N/A | 1 |  | 1 | 108000 | PASS | 108000 | 10000 | N/A |  | Card reboot | Failed diag | 1 | 0 | 1 | 908 | 0 | 1 |  | 0
21 | 2023-11-13 02:46 | 2023-11-13 02:47 | 00:00:45 (+ 0 days) | 15.0 MeV/u 14N @ K500 | 1.43 | 109200 | 11510 | 120000A | 64.14778 | MMB Static |  | N/A | 1 |  | 1 | 109000 | PASS | 109000 | 10000 | N/A |  | Card reboot | Will post process SBU, lock issue needs card reboot | 1 | 0 | 1 | TBD | 0 | 1 |  | 0
22 | 2023-11-13 02:54 | 2023-11-13 03:23 | 00:29:46 (+ 0 days) | 15.0 MeV/u 14N @ K500 | 1.43 | 21660 | 83.83 | 120000A | 64.14778 | GXLB (KNN) |  | N/A | 1 |  | 1 | 771 | PAUSE | 771 | 50 | N/A | KNN Test Fail | Card reboot | Saw a "Test Failed" message. Waiting ofr it to finish and spit out logs. Failed for a mismatch in distances, dev diag failed after finishing the test, BUT Test failed is persisting, rebooting card to clear, that worked | 1 | 0 | 0 |  | 0 | 1 |  | 1
22 | 2023-11-13 02:54 | 2023-11-13 03:23 | 00:29:46 (+ 0 days) | 15.0 MeV/u 14N @ K500 | 1.43 | 21660 | 83.83 | 120000A | 64.14778 | GXLB (KNN) |  | N/A | 2 |  | 1 | 3100 | PAUSE | 2329 | 50 | N/A |  |  | Didn't see anything | 1 | 0 | 0 |  | 0 | 1 |  | 0
22 | 2023-11-13 02:54 | 2023-11-13 03:23 | 00:29:46 (+ 0 days) | 15.0 MeV/u 14N @ K500 | 1.43 | 21660 | 83.83 | 120000A | 64.14778 | GXLB (KNN) |  | N/A | 3 |  | 1 | 4470 | PAUSE | 1370 | 50 | N/A |  |  | Saw two Test failed but not persistent | 1 | 0 | 0 | 2 | 0 | 1 |  | 0
22 | 2023-11-13 02:54 | 2023-11-13 03:23 | 00:29:46 (+ 0 days) | 15.0 MeV/u 14N @ K500 | 1.43 | 21660 | 83.83 | 120000A | 64.14778 | GXLB (KNN) |  | N/A | 4 |  | 1 | 8750 | PAUSE | 4280 | 100 | N/A |  |  | Saw two Test failed but not persistent | 1 | 0 | 0 | 2 | 0 | 1 |  | 0
22 | 2023-11-13 02:54 | 2023-11-13 03:23 | 00:29:46 (+ 0 days) | 15.0 MeV/u 14N @ K500 | 1.43 | 21660 | 83.83 | 120000A | 64.14778 | GXLB (KNN) |  | N/A | 5 |  | 1 | 12400 | PAUSE | 3650 | 100 | N/A | Hang | Card reboot | Saw two Test failed but not persistent, then a hang | 1 | 0 | 0 | 2 | 0 | 1 |  | 1
22 | 2023-11-13 02:54 | 2023-11-13 03:23 | 00:29:46 (+ 0 days) | 15.0 MeV/u 14N @ K500 | 1.43 | 21660 | 83.83 | 120000A | 64.14778 | GXLB (KNN) |  | N/A | 6 |  | 1 | 16000 | PAUSE | 3600 | 100 | N/A | KNN Test Fail | Card reboot | One fixed test fails then stuck | 1 | 0 | 0 | 1 | 0 | 1 |  | 1
22 | 2023-11-13 02:54 | 2023-11-13 03:23 | 00:29:46 (+ 0 days) | 15.0 MeV/u 14N @ K500 | 1.43 | 21660 | 83.83 | 120000A | 64.14778 | GXLB (KNN) |  | N/A | 7 |  | 0 | 16100 | PAUSE | 100 | 100 |  |  |  | Still failing, forgot to reboot | 0 |  | 0 |  |  | 0
22 | 2023-11-13 02:54 | 2023-11-13 03:23 | 00:29:46 (+ 0 days) | 15.0 MeV/u 14N @ K500 | 1.43 | 21660 | 83.83 | 120000A | 64.14778 | GXLB (KNN) |  | N/A | 8 |  | 1 | 17200 | PAUSE | 1100 | 100 | N/A | KNN Test Fail | Card reboot | Two fixed test fails then stuck | 1 | 0 | 0 | 2 | 0 | 1 |  | 1
22 | 2023-11-13 02:54 | 2023-11-13 03:23 | 00:29:46 (+ 0 days) | 15.0 MeV/u 14N @ K500 | 1.43 | 21660 | 83.83 | 120000A | 64.14778 | GXLB (KNN) |  | N/A | 9 |  | 1 | 19100 | PAUSE | 1900 | 100 | N/A | Hang | Card reboot | Hang without Test error | 1 | 0 | 0 | 0 | 0 | 1 |  | 1
22 | 2023-11-13 02:54 | 2023-11-13 03:23 | 00:29:46 (+ 0 days) | 15.0 MeV/u 14N @ K500 | 1.43 | 21660 | 83.83 | 120000A | 64.14778 | GXLB (KNN) |  | N/A | 10 |  | 1 | 21700 | PASS | 2600 | 100 | N/A | KNN Test Fail | Card reboot | Two fixed test fails then stuck | 1 | 0 | 0 | 2 | 0 | 1 |  | 1
23 | 2023-11-13 04:34 | 2023-11-13 04:41 | 00:07:00 (+ 0 days) | 15.0 MeV/u 129Xe @ K500 | 67 | 10920 | 1072 | 120000A | 64.14778 | L1 Static |  | N/A | 1 |  | 1 | 10900 | PASS | 10900 | 1000 | N/A |  | Full power cycle | Not responsive after stopping to check bits, FW still okay, trying card reboot, didn't fully recover, trying server reboot, still didn't recover, full power cycle | 1 | 0 | 0 | 0 | 0 | 0 |  | 1
24 | 2023-11-13 04:50 | 2023-11-13 05:00 | 00:10:29 (+ 0 days) | 15.0 MeV/u 129Xe @ K500 | 67 | 15130 | 151.8 | 120000A | 64.14778 | L1 Static |  | N/A | 1 |  | 1 | 1190 | PAUSE | 1190 | 100 | N/A |  |  | Checking | 1 | 0 | 1 |  | 0 | 1 |  | 0
24 | 2023-11-13 04:50 | 2023-11-13 05:00 | 00:10:29 (+ 0 days) | 15.0 MeV/u 129Xe @ K500 | 67 | 15130 | 151.8 | 120000A | 64.14778 | L1 Static |  | N/A | 2 |  | 1 | 2540 | PAUSE | 1350 | 100 | N/A |  |  | Checking | 1 | 0 | 1 |  | 0 | 1 |  | 0
24 | 2023-11-13 04:50 | 2023-11-13 05:00 | 00:10:29 (+ 0 days) | 15.0 MeV/u 129Xe @ K500 | 67 | 15130 | 151.8 | 120000A | 64.14778 | L1 Static |  | N/A | 3 |  | 1 | 5080 | PAUSE | 2540 | 100 | N/A |  |  | Checking | 1 | 0 | 1 |  | 0 | 1 |  | 0
24 | 2023-11-13 04:50 | 2023-11-13 05:00 | 00:10:29 (+ 0 days) | 15.0 MeV/u 129Xe @ K500 | 67 | 15130 | 151.8 | 120000A | 64.14778 | L1 Static |  | N/A | 4 |  | 1 | 10000 | PAUSE | 4920 | 100 | N/A |  |  | Checking | 1 | 0 | 1 |  | 0 | 1 |  | 0
24 | 2023-11-13 04:50 | 2023-11-13 05:00 | 00:10:29 (+ 0 days) | 15.0 MeV/u 129Xe @ K500 | 67 | 15130 | 151.8 | 120000A | 64.14778 | L1 Static |  | N/A | 5 |  | 1 | 15100 | PASS | 5100 | 100 | N/A |  |  | Checking | 1 | 0 | 1 | 2040 | 0 | 1 |  | 0
25 | 2023-11-13 05:02 | 2023-11-13 05:06 | 00:03:21 (+ 0 days) | 15.0 MeV/u 129Xe @ K500 | 67 | 15040 | 151.2 | 120000A | 64.14778 | MMB Static |  | N/A | 1 |  | 1 | 5130 | PAUSE | 5130 | 100 | N/A |  |  | Checking | 1 | 0 | 1 | TBD | 0 | 1 |  | 0
25 | 2023-11-13 05:02 | 2023-11-13 05:06 | 00:03:21 (+ 0 days) | 15.0 MeV/u 129Xe @ K500 | 67 | 15040 | 151.2 | 120000A | 64.14778 | MMB Static |  | N/A | 2 |  | 1 | 10000 | PAUSE | 4870 | 100 | N/A |  |  | Checking | 1 | 0 | 1 | TBD | 0 | 1 |  | 0
25 | 2023-11-13 05:02 | 2023-11-13 05:06 | 00:03:21 (+ 0 days) | 15.0 MeV/u 129Xe @ K500 | 67 | 15040 | 151.2 | 120000A | 64.14778 | MMB Static |  | N/A | 3 |  | 1 | 15000 | PASS | 5000 | 100 | N/A |  |  | Checking | 1 | 0 | 1 | TBD | 0 | 1 |  | 0
26 | 2023-11-13 05:09 | 2023-11-13 05:30 | 00:20:50 (+ 0 days) | 15.0 MeV/u 129Xe @ K500 | 67 | 612.5 | 16.06 | 120000A | 64.14778 | GXLB (KNN) |  | N/A | 1 |  | 1 | 59.3 | PAUSE | 59.3 | 20 | N/A | Hang | Card reboot | Hang without Test error | 1 | 0 | 0 | 0 | 0 | 1 |  | 1
26 | 2023-11-13 05:09 | 2023-11-13 05:30 | 00:20:50 (+ 0 days) | 15.0 MeV/u 129Xe @ K500 | 67 | 612.5 | 16.06 | 120000A | 64.14778 | GXLB (KNN) |  | N/A | 2 |  | 1 | 116 | PAUSE | 56.7 | 20 | N/A | Hang | Card reboot | Hang without Test error | 1 | 0 | 0 | 0 | 0 | 1 |  | 1
26 | 2023-11-13 05:09 | 2023-11-13 05:30 | 00:20:50 (+ 0 days) | 15.0 MeV/u 129Xe @ K500 | 67 | 612.5 | 16.06 | 120000A | 64.14778 | GXLB (KNN) |  | N/A | 3 |  | 1 | 302 | PAUSE | 186 | 20 | N/A | Hang | Self Recover | Saw a couple test fail, then a hang that self recovered, passed diagnostic, looks good | 1 | 0 | 0 | 2 | 0 | 1 |  | 1
26 | 2023-11-13 05:09 | 2023-11-13 05:30 | 00:20:50 (+ 0 days) | 15.0 MeV/u 129Xe @ K500 | 67 | 612.5 | 16.06 | 120000A | 64.14778 | GXLB (KNN) |  | N/A | 4 |  | 1 | 437 | PAUSE | 135 | 20 | N/A | Runtime error | Card reboot | Seems like it's running fast, seeing a runtime error, checking to see if it's all good. Dev diag failed, card reboot to clear | 1 | 0 | 0 |  | 0 | 1 |  | 1
26 | 2023-11-13 05:09 | 2023-11-13 05:30 | 00:20:50 (+ 0 days) | 15.0 MeV/u 129Xe @ K500 | 67 | 612.5 | 16.06 | 120000A | 64.14778 | GXLB (KNN) |  | N/A | 5 |  | 1 | 533 | PAUSE | 96 | 20 | N/A | KNN Test Fail | Card reboot | Saw the mismatch distance error again, failed diag | 1 | 0 | 0 |  | 0 | 1 |  | 1
26 | 2023-11-13 05:09 | 2023-11-13 05:30 | 00:20:50 (+ 0 days) | 15.0 MeV/u 129Xe @ K500 | 67 | 612.5 | 16.06 | 120000A | 64.14778 | GXLB (KNN) |  | N/A | 6 |  | 1 | 612 | PASS | 79 | 20 | N/A | Runtime error | Card reboot | Seems like it's running fast, seeing a runtime error, checking to see if it's all good. Dev diag failed, card reboot to clear | 1 | 0 | 0 |  | 0 | 1 |  | 1
27 | 2023-11-13 05:55 | 2023-11-13 06:00 | 00:05:30 (+ 0 days) | 15.0 MeV/u 129Xe @ K500 | 67 | 6264000 | 50600 | 120000A | 64.14778 | Idle SEL | Turning down the airflow for DSEL testing, monitoring IR camera for temp changes while running | 1.54 | 1 | Running at ~45C | 1 | 6260000 | PASS | 6260000 | 50000 | 1.54 |  | Full power cycle | Current SW finally stopped. Paused to try and mitigate before moving on. Might have lost the connection to the server. Need to get a cave access to assess. | 1 | 0 | 0 |  |  | 0 |  | 1
28 | 2023-11-13 06:13 | 2023-11-13 06:14 | 00:01:21 (+ 0 days) | 15.0 MeV/u 129Xe @ K500 | 67 | 3806000 | 50250 | 120000A | 64.14778 | Idle SEL | Turning down the airflow for DSEL testing, monitoring IR camera for temp changes while running | 1.54 | 1 | Running at ~45C | 1 | 3810000 | PASS | 3810000 | 50000 | 1.54 |  | Full power cycle | Hit target fluence and checking functionality | 1 | 0 | 0 |  |  | 0 |  | 1
29 | 2023-11-13 07:37 | 2023-11-13 07:41 | 00:04:45 (+ 0 days) | 15.0 MeV/u 165Ho @ K500 | 80.8 | 10060000 | 35940 | 2100002 | 62.39444 | Idle SEL | Turning down the airflow for DSEL testing, monitoring IR camera for temp changes while running | 1.54 | 1 | Running at ~45C | 1 | 10100000 | PASS | 10100000 | 30000 | 1.54 |  | Full power cycle | Hit target fluence and checking functionality | 1 | 0 | 0 |  |  | 0 |  | 1
End of test | [8 empty] | 0 | [7 empty] | #REF! | 0
Note on AD37: Not valid for Test fail
Note on AD38: Not valid for Test fail